## Sheet1
文物编号 | 纹饰 | 类型 | 颜色 | 表面风化 | 二氧化硅(SiO2) | 氧化钠(Na2O) | 氧化钾(K2O) | 氧化钙(CaO) | 氧化镁(MgO) | 氧化铝(Al2O3) | 氧化铁(Fe2O3) | 氧化铜(CuO) | 氧化铅(PbO) | 氧化钡(BaO) | 五氧化二磷(P2O5) | 氧化锶(SrO) | 氧化锡(SnO2) | 二氧化硫(SO2)
2 | A | 铅钡 | 浅蓝 | 风化 | 40.93 | 1.822 | 0 | 0.965 | 0.836 | 5.726 | 0.689 | 1.196 | 18.412 | 6.464 | 1.538 | 0.278 | 0.003 | 0
7 | B | 高钾 | 蓝绿 | 风化 | 89.594 | 0 | 0.15 | 0.055 | 0 | 0.84 | 0.347 | 1.206 | 0 | 0 | 0 | 0 | 0 | 0
8 | C | 铅钡 | 紫 | 风化 | 13.878 | 0.008 | 0 | 1.339 | 0 | 0.68 | 0.704 | 5.794 | 23.003 | 25.261 | 3.037 | 0.495 | 0 | 5.523
8 | C | 铅钡 | 紫 | 风化 | 13.878 | 0.008 | 0 | 1.339 | 0 | 0.68 | 0.704 | 5.794 | 23.003 | 25.261 | 3.037 | 0.495 | 0 | 5.523
9 | B | 高钾 | 蓝绿 | 风化 | 89.594 | 0 | 0.15 | 0.055 | 0 | 0.84 | 0.347 | 1.206 | 0 | 0 | 0 | 0 | 0 | 0
10 | B | 高钾 | 蓝绿 | 风化 | 89.594 | 0 | 0.15 | 0.055 | 0 | 0.84 | 0.347 | 1.206 | 0 | 0 | 0 | 0 | 0 | 0
11 | C | 铅钡 | 浅蓝 | 风化 | 23.327 | 0.888 | 0.04 | 1.916 | 0.376 | 1.654 | 0.482 | 1.361 | 34.755 | 6.257 | 3.698 | 0.351 | 0 | 0
12 | B | 高钾 | 蓝绿 | 风化 | 89.594 | 0 | 0.15 | 0.055 | 0 | 0.84 | 0.347 | 1.206 | 0 | 0 | 0 | 0 | 0 | 0
19 | A | 铅钡 | 浅蓝 | 风化 | 40.93 | 1.822 | 0 | 0.965 | 0.836 | 5.726 | 0.689 | 1.196 | 18.412 | 6.464 | 1.538 | 0.278 | 0.003 | 0
22 | B | 高钾 | 蓝绿 | 风化 | 89.594 | 0 | 0.15 | 0.055 | 0 | 0.84 | 0.347 | 1.206 | 0 | 0 | 0 | 0 | 0 | 0
23 | A | 铅钡 | 蓝绿 | 风化 | 36.857 | 0.839 | 0 | 1.006 | 0.655 | 4.035 | 1.156 | 1.827 | 24.474 | 10.459 | 1.059 | 0.2 | 0 | 0
25 | C | 铅钡 | 浅蓝 | 风化 | 23.327 | 0.888 | 0.04 | 1.916 | 0.376 | 1.654 | 0.482 | 1.361 | 34.755 | 6.257 | 3.698 | 0.351 | 0 | 0
26 | C | 铅钡 | 紫 | 风化 | 13.878 | 0.008 | 0 | 1.339 | 0 | 0.68 | 0.704 | 5.794 | 23.003 | 25.261 | 3.037 | 0.495 | 0 | 5.523
26 | C | 铅钡 | 紫 | 风化 | 13.878 | 0.008 | 0 | 1.339 | 0 | 0.68 | 0.704 | 5.794 | 23.003 | 25.261 | 3.037 | 0.495 | 0 | 5.523
27 | B | 高钾 | 蓝绿 | 风化 | 89.594 | 0 | 0.15 | 0.055 | 0 | 0.84 | 0.347 | 1.206 | 0 | 0 | 0 | 0 | 0 | 0
28 | A | 铅钡 | 浅蓝 | 风化 | 40.93 | 1.822 | 0 | 0.965 | 0.836 | 5.726 | 0.689 | 1.196 | 18.412 | 6.464 | 1.538 | 0.278 | 0.003 | 0
29 | A | 铅钡 | 浅蓝 | 风化 | 40.93 | 1.822 | 0 | 0.965 | 0.836 | 5.726 | 0.689 | 1.196 | 18.412 | 6.464 | 1.538 | 0.278 | 0.003 | 0
34 | C | 铅钡 | 深绿 | 风化 | 33.321 | 0.879 | 0.107 | 0.909 | 0.026 | 1.791 | 0.039 | 0.727 | 33.584 | 7.505 | 0.094 | 0.256 | 0 | 0.102
36 | C | 铅钡 | 深绿 | 风化 | 33.321 | 0.879 | 0.107 | 0.909 | 0.026 | 1.791 | 0.039 | 0.727 | 33.584 | 7.505 | 0.094 | 0.256 | 0 | 0.102
38 | C | 铅钡 | 深绿 | 风化 | 33.321 | 0.879 | 0.107 | 0.909 | 0.026 | 1.791 | 0.039 | 0.727 | 33.584 | 7.505 | 0.094 | 0.256 | 0 | 0.102
39 | C | 铅钡 | 深绿 | 风化 | 33.321 | 0.879 | 0.107 | 0.909 | 0.026 | 1.791 | 0.039 | 0.727 | 33.584 | 7.505 | 0.094 | 0.256 | 0 | 0.102
40 | C | 铅钡 | 浅蓝 | 风化 | 23.327 | 0.888 | 0.04 | 1.916 | 0.376 | 1.654 | 0.482 | 1.361 | 34.755 | 6.257 | 3.698 | 0.351 | 0 | 0
41 | C | 铅钡 | 浅绿 | 风化 | 34.782 | 0.059 | 0 | 1.697 | 0.848 | 1.816 | 0.782 | 0 | 28.192 | 5.853 | 2.779 | 0.128 | 0 | 0.059
42 | A | 铅钡 | 浅蓝 | 风化 | 40.93 | 1.822 | 0 | 0.965 | 0.836 | 5.726 | 0.689 | 1.196 | 18.412 | 6.464 | 1.538 | 0.278 | 0.003 | 0
42 | A | 铅钡 | 浅蓝 | 风化 | 40.93 | 1.822 | 0 | 0.965 | 0.836 | 5.726 | 0.689 | 1.196 | 18.412 | 6.464 | 1.538 | 0.278 | 0.003 | 0
43 | C | 铅钡 | 浅蓝 | 风化 | 23.327 | 0.888 | 0.04 | 1.916 | 0.376 | 1.654 | 0.482 | 1.361 | 34.755 | 6.257 | 3.698 | 0.351 | 0 | 0
43 | C | 铅钡 | 浅蓝 | 风化 | 23.327 | 0.888 | 0.04 | 1.916 | 0.376 | 1.654 | 0.482 | 1.361 | 34.755 | 6.257 | 3.698 | 0.351 | 0 | 0
44 | A | 铅钡 | 浅蓝 | 风化 | 40.93 | 1.822 | 0 | 0.965 | 0.836 | 5.726 | 0.689 | 1.196 | 18.412 | 6.464 | 1.538 | 0.278 | 0.003 | 0
48 | A | 铅钡 | 浅蓝 | 风化 | 40.93 | 1.822 | 0 | 0.965 | 0.836 | 5.726 | 0.689 | 1.196 | 18.412 | 6.464 | 1.538 | 0.278 | 0.003 | 0
49 | A | 铅钡 | 黑 | 风化 | 32.23 | 0.062 | 0 | 2.427 | 0.672 | 3.387 | 1.167 | 0.39 | 23.986 | 6.055 | 5.645 | 0.372 | 0 | 0
49 | A | 铅钡 | 黑 | 风化 | 32.23 | 0.062 | 0 | 2.427 | 0.672 | 3.387 | 1.167 | 0.39 | 23.986 | 6.055 | 5.645 | 0.372 | 0 | 0
50 | A | 铅钡 | 黑 | 风化 | 32.23 | 0.062 | 0 | 2.427 | 0.672 | 3.387 | 1.167 | 0.39 | 23.986 | 6.055 | 5.645 | 0.372 | 0 | 0
50 | A | 铅钡 | 黑 | 风化 | 32.23 | 0.062 | 0 | 2.427 | 0.672 | 3.387 | 1.167 | 0.39 | 23.986 | 6.055 | 5.645 | 0.372 | 0 | 0
51 | C | 铅钡 | 浅蓝 | 风化 | 23.327 | 0.888 | 0.04 | 1.916 | 0.376 | 1.654 | 0.482 | 1.361 | 34.755 | 6.257 | 3.698 | 0.351 | 0 | 0
51 | C | 铅钡 | 浅蓝 | 风化 | 23.327 | 0.888 | 0.04 | 1.916 | 0.376 | 1.654 | 0.482 | 1.361 | 34.755 | 6.257 | 3.698 | 0.351 | 0 | 0
52 | C | 铅钡 | 浅蓝 | 风化 | 23.327 | 0.888 | 0.04 | 1.916 | 0.376 | 1.654 | 0.482 | 1.361 | 34.755 | 6.257 | 3.698 | 0.351 | 0 | 0
53 | A | 铅钡 | 浅蓝 | 风化 | 40.93 | 1.822 | 0 | 0.965 | 0.836 | 5.726 | 0.689 | 1.196 | 18.412 | 6.464 | 1.538 | 0.278 | 0.003 | 0
54 | C | 铅钡 | 浅蓝 | 风化 | 23.327 | 0.888 | 0.04 | 1.916 | 0.376 | 1.654 | 0.482 | 1.361 | 34.755 | 6.257 | 3.698 | 0.351 | 0 | 0
54 | C | 铅钡 | 浅蓝 | 风化 | 23.327 | 0.888 | 0.04 | 1.916 | 0.376 | 1.654 | 0.482 | 1.361 | 34.755 | 6.257 | 3.698 | 0.351 | 0 | 0
56 | C | 铅钡 | 蓝绿 | 风化 | 19.254 | 0 | 0 | 1.957 | 0.195 | 0 | 0.949 | 1.992 | 40.817 | 10.252 | 3.219 | 0.273 | 0 | 0
57 | C | 铅钡 | 蓝绿 | 风化 | 19.254 | 0 | 0 | 1.957 | 0.195 | 0 | 0.949 | 1.992 | 40.817 | 10.252 | 3.219 | 0.273 | 0 | 0
58 | C | 铅钡 | 浅蓝 | 风化 | 23.327 | 0.888 | 0.04 | 1.916 | 0.376 | 1.654 | 0.482 | 1.361 | 34.755 | 6.257 | 3.698 | 0.351 | 0 | 0