## Sheet1
变量名 | 样本量 | 平均值 | 标准差 | 偏度 | 峰度 | S-W检验 | K-S检验
二氧化硅(SiO2) | 69 | 49.378 | 24.046 | 0.142 | -0.794 | 0.963(0.039**) | 0.097(0.502)
氧化钠(Na2O) | 69 | 0.84 | 1.662 | 2.288 | 5.381 | 0.584(0.000***) | 0.418(0.000***)
氧化钾(K2O) | 69 | 1.984 | 3.907 | 1.956 | 2.43 | 0.562(0.000***) | 0.392(0.000***)
氧化钙(CaO) | 69 | 2.459 | 2.33 | 1.059 | 0.262 | 0.874(0.000***) | 0.156(0.063*)
氧化镁(MgO) | 69 | 0.69 | 0.642 | 0.588 | -0.07 | 0.888(0.000***) | 0.221(0.002***)
氧化铝(Al2O3) | 69 | 3.969 | 3.062 | 1.621 | 2.839 | 0.85(0.000***) | 0.142(0.113)
氧化铁(Fe2O3) | 69 | 0.855 | 1.162 | 2.1 | 5.728 | 0.748(0.000***) | 0.231(0.001***)
氧化铜(CuO) | 69 | 1.932 | 2.213 | 2.225 | 5.722 | 0.746(0.000***) | 0.221(0.002***)
氧化铅(PbO) | 69 | 23.76 | 19.657 | 0.303 | -0.965 | 0.921(0.000***) | 0.16(0.052*)
氧化钡(BaO) | 69 | 7.554 | 8.403 | 1.68 | 2.82 | 0.8(0.000***) | 0.184(0.016**)
五氧化二磷(P2O5) | 69 | 2.613 | 3.516 | 1.521 | 1.525 | 0.754(0.000***) | 0.266(0.000***)
氧化锶(SrO) | 69 | 0.254 | 0.267 | 1.082 | 0.856 | 0.866(0.000***) | 0.17(0.032**)
氧化锡(SnO2) | 69 | 0.076 | 0.333 | 5.735 | 35.763 | 0.244(0.000***) | 0.503(0.000***)
二氧化硫(SO2) | 69 | 0.586 | 2.66 | 5.367 | 28.76 | 0.229(0.000***) | 0.471(0.000***)
注：***、**、*分别代表1%、5%、10%的显著性水平