## Sheet1
变量名 | 变量值 | 样本量 | 中位数 | 标准差 | 统计量 | P | 中位数值差值 | Cohen's d值
二氧化硅(SiO2) | 高钾 | 20 | 68.49 | 14.478 | 908 | 0.000*** | 32.71 | 2.063
| 铅钡 | 49 | 35.78 | 18.646
| 合计 | 69 | 51.54 | 24.046
氧化钠(Na2O) | 高钾 | 20 | 0 | 1.245 | 473.5 | 0.782 | 0 | 0.132
| 铅钡 | 49 | 0 | 1.813
| 合计 | 69 | 0 | 1.662
氧化钾(K2O) | 高钾 | 20 | 7.405 | 5.029 | 861.5 | 0.000*** | 7.405 | 2.323
| 铅钡 | 49 | 0 | 0.276
| 合计 | 69 | 0.21 | 3.907
氧化钙(CaO) | 高钾 | 20 | 1.835 | 3.345 | 556 | 0.382 | 0.355 | 0.625
| 铅钡 | 49 | 1.48 | 1.635
| 合计 | 69 | 1.6 | 2.33
氧化镁(MgO) | 高钾 | 20 | 0.755 | 0.675 | 558 | 0.357 | 0.145 | 0.24
| 铅钡 | 49 | 0.61 | 0.63
| 合计 | 69 | 0.66 | 0.642
氧化铝(Al2O3) | 高钾 | 20 | 3.995 | 3.143 | 605.5 | 0.127 | 0.935 | 0.342
| 铅钡 | 49 | 3.06 | 3.009
| 合计 | 69 | 3.33 | 3.062
氧化铁(Fe2O3) | 高钾 | 20 | 0.77 | 1.485 | 677 | 0.012** | 0.54 | 0.609
| 铅钡 | 49 | 0.23 | 0.948
| 合计 | 69 | 0.33 | 1.162
氧化铜(CuO) | 高钾 | 20 | 1.6 | 1.443 | 630.5 | 0.063* | 0.81 | 0.081
| 铅钡 | 49 | 0.79 | 2.47
| 合计 | 69 | 1.09 | 2.213
氧化铅(PbO) | 高钾 | 20 | 0 | 0.487 | 0 | 0.000*** | 31.9 | 2.614
| 铅钡 | 49 | 31.9 | 14.947
| 合计 | 69 | 22.05 | 19.657
氧化钡(BaO) | 高钾 | 20 | 0 | 0.806 | 37 | 0.000*** | 8.94 | 1.434
| 铅钡 | 49 | 8.94 | 8.331
| 合计 | 69 | 6.22 | 8.403
五氧化二磷(P2O5) | 高钾 | 20 | 0.635 | 1.237 | 381 | 0.149 | 0.775 | 0.695
| 铅钡 | 49 | 1.41 | 3.909
| 合计 | 69 | 0.94 | 3.516
氧化锶(SrO) | 高钾 | 20 | 0 | 0.042 | 117.5 | 0.000*** | 0.31 | 1.441
| 铅钡 | 49 | 0.31 | 0.264
| 合计 | 69 | 0.22 | 0.267
氧化锡(SnO2) | 高钾 | 20 | 0 | 0.528 | 467 | 0.534 | 0 | 0.179
| 铅钡 | 49 | 0 | 0.213
| 合计 | 69 | 0 | 0.333
二氧化硫(SO2) | 高钾 | 20 | 0 | 0.15 | 506 | 0.703 | 0 | 0.278
| 铅钡 | 49 | 0 | 3.139
| 合计 | 69 | 0 | 2.66
注：***、**、*分别代表1%、5%、10%的显著性水平